## Sheet1
source_file | doi | title | year | material | bet_surface_area_value | bet_surface_area_unit | pore_volume_value | pore_volume_unit | pore_size_value | pore_size_unit | gases | isotherm_temperatures
10.1002_adma.201203383.txt | 10.1002/adma.201203383 | MFU-4: a metal-organic framework for highly effective H2/D2 separation | 2012 | MFU-4 (Zn-based metal-organic framework) |  |  |  |  | 2.52 | Å | H2; D2 | 50 K; 60 K; 70 K
10.1002_adma.201403827.txt | 10.1002/adma.201403827 | Protecting Metal–Organic Framework Crystals from Hydrolytic Degradation by Spray-Dry Encapsulating Them into Polystyrene Microspheres | 2015 | HKUST-1@PS composite | 1430 | m²/g |  |  |  |  | N₂; CO₂; CH₄; H₂O | 77 K; 295 K; 298 K; 300 K
10.1002_anie.200903153.txt | 10.1002/anie.200903153 | Breathing transitions in MIL-53(Al) metal-organic framework upon xenon adsorption | 2009 | MIL-53(Al) | [6 empty] | xenon | 195 K; 220 K; 273 K; 292 K; 323 K
10.1002_anie.202107179.txt | 10.1002/anie.202107179 | Editing Light Emission with Stable Crystalline Covalent Organic Frameworks via Wall Surface Perturbation | 2021 | Covalent Organic Frameworks (COFs) | [6 empty] | N2 | 77 K
10.1002_chem.201404377.txt | 10.1002/chem.201404377 | Mixed Metal MIL-100(Sc,M) (M=Al, Cr and Fe) for Lewis Acid Catalysis and Tandem C-C Bond Formation and Alcohol Oxidation | 2015 | MIL-100(Sc,M) where M = Al, Cr, Fe |  |  | 0.59 | cm3/g |  |  | N2 | 77 K
10.1002_ejic.201101099.txt | 10.1002/ejic.201101099 | Synthesis, structural characterization, and catalytic performance of a vanadium-based metal-organic framework (COMOC-3) | 2012 | COMOC-3 (VIVO(O2C-C10H6-CO2))
10.1007_BF03214948.txt | 10.1007/BF03214948 | One-pot N-alkylation of primary amines to secondary amines by gold clusters supported on porous coordination polymers | 2009 | Au/Al-MIL53 (Au clusters on Al-MIL53) | [6 empty] | N2 | 100 °C; 120 °C; 110 °C; 130 °C
10.1126_science.abi7281.txt | 10.1126/science.abi7281 | A scalable metal-organic framework as a durable physisorbent for carbon dioxide capture | 2021 | Calgary Framework 20 (CALF-20) | 528 | m2/g |  |  | 2.73 | Å | CO2; N2; H2O | 77 K; 273 K; 293 K; 295 K; 303 K; 353 K; 373 K