## Sheet1
source_file | doi | title | year | material | bet_surface_area_value | bet_surface_area_unit | pore_volume_value | pore_volume_unit | pore_size_value | pore_size_unit | gases | temperature_value | temperature_unit
10.1002_adma.201203383.txt | 10.1002/adma.201203383 | MFU-4: a metal-organic framework for highly effective H2/D2 separation | 2012 | MFU-4 (Zn-based metal-organic framework) |  |  |  |  | 3.88 | Å | H2; D2 | 50 | K
10.1002_adma.201403827.txt | 10.1002/adma.201403827 | Protecting Metal–Organic Framework Crystals from Hydrolytic Degradation by Spray-Dry Encapsulating Them into Polystyrene Microspheres | 2015 | HKUST-1@PS_63 | 1202 | m2/g |  |  |  |  | CO2; CH4; N2; H2O | 295 | K
10.1002_anie.200903153.txt | 10.1002/anie.200903153 | Breathing transitions in MIL-53(Al) metal-organic framework upon xenon adsorption | 2009 | MIL-53(Al) | [6 empty] | xenon | 195 | K
10.1002_anie.202107179.txt | 10.1002/anie.202107179 | Editing Light Emission with Stable Crystalline Covalent Organic Frameworks via Wall Surface Perturbation | 2021 | Covalent Organic Frameworks (COFs) | 1116 | m2/g | 0.52 | cm3/g | 2.1 | nm | N2
10.1002_chem.201404377.txt | 10.1002/chem.201404377 | Mixed Metal MIL-100(Sc,M) (M=Al, Cr and Fe) for Lewis Acid Catalysis and Tandem C-C Bond Formation and Alcohol Oxidation | 2015 | MIL-100(Sc,Fe) | 0.58 | cm3/g | 0.93 | cm3/g |  |  | N2 | 77 | K
10.1002_ejic.201101099.txt | 10.1002/ejic.201101099 | Synthesis, structural characterization, and catalytic performance of a vanadium-based metal-organic framework (COMOC-3) | 2012 | COMOC-3 (VIVO(O2C-C10H6-CO2)) | [7 empty] | 250 | °C
10.1007_BF03214948.txt | 10.1007/BF03214948 | One-pot N-alkylation of primary amines to secondary amines by gold clusters supported on porous coordination polymers | 2009 | Au/Al-MIL53 | [6 empty] | N2; O2; H2 | 100 | °C